## Cu
DIFFUSIVITY | name | reference | link | temperature range (K) | D0 (m²/s) | Ed (eV)
| Federici 1996_H->T | Assessment of Database for Interaction of Tritium with ITER Plasma Facing Materials | http://www.iaea.org/inis/collection/NCLCollectionStore/_Public/26/027/26027751.pdf | 700-920 | 6.350853e-07 | 0.4
| Magnusson_2013_H->T | Self-diffusion and impurity diffusion of hydrogen, oxygen, sulphur and phosphorus in copper, Swerea KIMAB AB December 2013 | http://www.skb.se/publication/2477839/TR-13-24.pdf | 298-1273 | 1.004589e-06 | 0.4353067
| Katz_1971_T | Diffusion of H2, D2, and T2 in Single-Crystal Ni and Cu, PHYSICAL REVIEW B, VOLUM E 4, NUMBER 2, 15 JULY 1971 | http://journals.aps.org/prb/pdf/10.1103/PhysRevB.4.330 | 723-1198 | 6.356e-07 | 0.3803848366
| Reiter et al. 1993_T | a compilation of tritium Material Interaction Parameters in Fusion Reactor Material | http://www.google.co.uk/url?sa=t&rct=j&q=&esrc=s&source=web&cd=1&ved=0ahUKEwiagf7G3JjQAhXMhRoKHQzTBd0QFggbMAA&url=http%3A%2F%2Fbookshop.europa.eu%2Fhr%2Fa-compilation-of-tritium-pbCDNA15217%2Fdownloads%2FCD-NA-15-217-EN-C%2FCDNA15217ENC_001.pdf%3Bpgid%3Dy8dIS7GUWMdSR0EAlMEUUsWb0000WTd6vgI8%3Bsid%3DFJayDDEbVzSyCmJI-HQsq1M-tlXOXJPYaMY%3D%3FFileName%3DCDNA15217ENC_001.pdf%26SKU%3DCDNA15217ENC_PDF%26CatalogueNumber%3DCD-NA-15-217-EN-C&usg=AFQjCNG9cFh8jCVQaHpzhOC1MMja4lsrpw&bvm=bv.137904068,d.d2s | 470-1200 | 6.6e-07 | 0.387
| Eichenauer 1957_H->T | cited in Assessment of Database for Interaction of Tritium with ITER Plasma Facing Materials | http://www.iaea.org/inis/collection/NCLCollectionStore/_Public/26/027/26027751.pdf | 700-920 | 6.350853e-07 | 0.4
| Katz 1971_T | cited in Assessment of Database for Interaction of Tritium with ITER Plasma Facing Materials | http://www.iaea.org/inis/collection/NCLCollectionStore/_Public/26/027/26027751.pdf | 720-1200 | 6.12e-07 | 0.378
| Perkins 1973_H->T | cited in Assessment of Database for Interaction of Tritium with ITER Plasma Facing Materials | http://www.iaea.org/inis/collection/NCLCollectionStore/_Public/26/027/26027751.pdf | 470-710 | 6.119913e-07 | 0.4
| Tanabe 1987_D->T | cited in Assessment of Database for Interaction of Tritium with ITER Plasma Facing Materials | http://www.iaea.org/inis/collection/NCLCollectionStore/_Public/26/027/26027751.pdf | 298-1070 | 6.695272e-08 | 0.24
| W Eichenauer 1965_D->T | Z. Metallkd., 56 (1965), p. 287 | http://www.sciencedirect.com/science/article/pii/S0022311598000385 | 703–913 | 5.062279e-07 | 0.391776
| L.Katz_1971_D->T | Diffusion of H2, D2, and T2 in single-crystal Ni and Cu, Phys. Rev. B 4, 330 – Published 15 July 1971 | https://www.scopus.com/record/display.uri?eid=2-s2.0-0000410242&origin=inward&txGid=53CDE2455CC7FF7FB74AD09F3AEF461F.wsnAw8kcdt7IPYLO0V48gA%3a2 | 723–1073 | 5.960425e-07 | 0.3814116
| Anderl 1990_D->T | Hydrogen transport behavior of metal coatings for plasma-facing components, Journal of Nuclear Materials, Volumes 176–177, 3 December 1990, Pages 683-689 | http://ac.els-cdn.com/0022311590901279/1-s2.0-0022311590901279-main.pdf?_tid=9bbf4c12-a5b3-11e6-858e-00000aacb35d&acdnat=1478610331_37eef162e741ad5b123843e1f990b0e6 | 638-723 | 7.558363e-07 | 0.4093956
| J.W.Guthrie_1974_H->T | Properties of hydride-forming metals and of multilayer hydrogen permeation barriers, Journal of Nuclear Materials, Volume 53, September 1974, Pages 313-322 | http://www.sciencedirect.com/science/article/pii/0022311574902633 | 500-1000 | 6.119913e-09 | 0.09514561
| Anderl 1999_D->T | Deuterium transport in Cu, CuCrZr, and Cu/Be, Journal of Nuclear Materials 266±269 (1999) 761±765 | http://www.sciencedirect.com/science/article/pii/S0022311598008782 | 700-800 | 1.714643e-06 | 0.52
| Y.Sakamoto_1982_H->T | The Electrochemical Determination of Diffusivity and Solubility of Hydrogen in Copper, J.Japan Inst.Metals, Vol.46, No.3(1982), pp. 285-290 | https://www.jstage.jst.go.jp/article/jinstmet1952/46/3/46_3_285/_pdf | 292-339 | 2.130422e-07 | 0.3816189
| Otsuka_2010_T | Behavior of tritium accumulated on materials surface, Fusion Engineering and Design, Volume 85, Issues 7–9, December 2010, Pages 1437–1441 | http://www.sciencedirect.com/science/article/pii/S0920379610001341 | 303-353 | 1.11e-06 | 0.3994522371
RECOMBINATION | name | reference | link | temperature range (K) | Kr0 (m4/s) | Er (eV)
| Reiter et al 1993 | a compilation of tritium Material Interaction Parameters in Fusion Reactor Material | http://www.google.co.uk/url?sa=t&rct=j&q=&esrc=s&source=web&cd=1&ved=0ahUKEwiagf7G3JjQAhXMhRoKHQzTBd0QFggbMAA&url=http%3A%2F%2Fbookshop.europa.eu%2Fhr%2Fa-compilation-of-tritium-pbCDNA15217%2Fdownloads%2FCD-NA-15-217-EN-C%2FCDNA15217ENC_001.pdf%3Bpgid%3Dy8dIS7GUWMdSR0EAlMEUUsWb0000WTd6vgI8%3Bsid%3DFJayDDEbVzSyCmJI-HQsq1M-tlXOXJPYaMY%3D%3FFileName%3DCDNA15217ENC_001.pdf%26SKU%3DCDNA15217ENC_PDF%26CatalogueNumber%3DCD-NA-15-217-EN-C&usg=AFQjCNG9cFh8jCVQaHpzhOC1MMja4lsrpw&bvm=bv.137904068,d.d2s | 523-773 | 2.96e-26 | 0.3865938
| Anderl 1999 | Deuterium transport in Cu, CuCrZr, and Cu/Be, Journal of Nuclear Materials 266±269 (1999) 761±765 | http://www.sciencedirect.com/science/article/pii/S0022311598008782 | 700-800 | 9.1e-18 | 0.99
| Anderl 1990 | Hydrogen transport behavior of metal coatings for plasma-facing components, Journal of Nuclear Materials, Volumes 176–177, 3 December 1990, Pages 683-689 | http://ac.els-cdn.com/0022311590901279/1-s2.0-0022311590901279-main.pdf?_tid=9bbf4c12-a5b3-11e6-858e-00000aacb35d&acdnat=1478610331_37eef162e741ad5b123843e1f990b0e6 | 638-723 | 5.177501e-19 | 0.7514825
| Wilson 1987 | cited in Assessment of Database for Interaction of Tritium with ITER Plasma Facing Materials | http://www.iaea.org/inis/collection/NCLCollectionStore/_Public/26/027/26027751.pdf | 570-830 | 6.7e-26 | 0
| Nagasaki 1992 | cited in Assessment of Database for Interaction of Tritium with ITER Plasma Facing Materials | http://www.iaea.org/inis/collection/NCLCollectionStore/_Public/26/027/26027751.pdf | 520-770 | 3.62e-26 | 0.39
[5 empty] | 8.71e-28 | 0.41
| Haasz 1989 | cited in Assessment of Database for Interaction of Tritium with ITER Plasma Facing Materials | http://www.iaea.org/inis/collection/NCLCollectionStore/_Public/26/027/26027751.pdf | 570-780 | 8e-27 | 0
| Pick_1985 | cited in Assessment of Database for Interaction of Tritium with ITER Plasma Facing Materials | http://www.iaea.org/inis/collection/NCLCollectionStore/_Public/26/027/26027751.pdf | 520-770 | 3.62e-26 | 0.39
SOLUBILITY | name | reference | link | temperature range (K) | S0 (at/m³.Pa½) | Es (eV)
| Federici 1996 | cited in Assessment of Database for Interaction of Tritium with ITER Plasma Facing Materials | http://www.iaea.org/inis/collection/NCLCollectionStore/_Public/26/027/26027751.pdf | 700-920 | 4.1e+23 | 0.37
| Eichenauer 1957 | cited in Assessment of Database for Interaction of Tritium with ITER Plasma Facing Materials | http://www.iaea.org/inis/collection/NCLCollectionStore/_Public/26/027/26027751.pdf | 700-920 | 4.29e+23 | 0.37
| Eichenauer 1965 | cited in Assessment of Database for Interaction of Tritium with ITER Plasma Facing Materials | http://www.iaea.org/inis/collection/NCLCollectionStore/_Public/26/027/26027751.pdf | 700-920 | 5.24e+23 | 0.39
| Thomas 1967 | cited in Assessment of Database for Interaction of Tritium with ITER Plasma Facing Materials | http://www.iaea.org/inis/collection/NCLCollectionStore/_Public/26/027/26027751.pdf | 770-1320 | 1.9e+24 | 0.51
| Mc Lellan 1973 H->T | cited in Assessment of Database for Interaction of Tritium with ITER Plasma Facing Materials | http://www.iaea.org/inis/collection/NCLCollectionStore/_Public/26/027/26027751.pdf | 870-1300 | 3.1e+24 | 0.57
| Reiter_1993 | a compilation of tritium Material Interaction Parameters in Fusion Reactor Material | http://www.google.co.uk/url?sa=t&rct=j&q=&esrc=s&source=web&cd=1&ved=0ahUKEwiagf7G3JjQAhXMhRoKHQzTBd0QFggbMAA&url=http%3A%2F%2Fbookshop.europa.eu%2Fhr%2Fa-compilation-of-tritium-pbCDNA15217%2Fdownloads%2FCD-NA-15-217-EN-C%2FCDNA15217ENC_001.pdf%3Bpgid%3Dy8dIS7GUWMdSR0EAlMEUUsWb0000WTd6vgI8%3Bsid%3DFJayDDEbVzSyCmJI-HQsq1M-tlXOXJPYaMY%3D%3FFileName%3DCDNA15217ENC_001.pdf%26SKU%3DCDNA15217ENC_PDF%26CatalogueNumber%3DCD-NA-15-217-EN-C&usg=AFQjCNG9cFh8jCVQaHpzhOC1MMja4lsrpw&bvm=bv.137904068,d.d2s | 470-1200 | 3.1418e+24 | 0.572
| Wampler 1976 | cited in Assessment of Database for Interaction of Tritium with ITER Plasma Facing Materials | http://www.iaea.org/inis/collection/NCLCollectionStore/_Public/26/027/26027751.pdf | 770-1070 | 1.07e+24 | 0.44
| W.Eichenauer_1965 | Z. Metallkd., 56 (1965), p. 287 | http://www.sciencedirect.com/science/article/pii/S0022311598000385 | 553-773 | 3.1922e+24 | 0.41
| Fromm_1976 | Gase und Kohlenstoff in Metallen, Springer, Berlin, 1976. | http://www.sciencedirect.com/science/article/pii/S0022311598000385 | 423 | 4.1e+23 | 0.37

## CuCrZr
DIFFUSIVITY | name | reference | link | composition | temperature range (K) | D0 (m²/s) | Ed (eV)
| Noh 2016 ELBRODUR G_T | Hydrogen-isotope transport in an ELBRODUR G CuCrZr alloy for nuclear applications in heat sinks, Journal of Nuclear Materials, Volume 473, May 2016, Pages 112–118 | http://www.sciencedirect.com/science/article/pii/S0022311516300319 | 0.65 wt% Cr, 0.1 wt% Zr | 573-873 | 0.000505 | 0.9638934
| Anderl 1999_D->T | Deuterium transport in Cu, CuCrZr, and Cu/Be, Journal of Nuclear Materials 266±269 (1999) 761±765 | http://www.sciencedirect.com/science/article/pii/S0022311598008782 | 1.1% Cr, 0.1% Zr | 700-800 | 0.01632993 | 1.2
| Serra 1998 ELBRODUR HF_D->T | Hydrogen and deuterium transport and inventory parameters in a Cu–0.65Cr–0.08Zr alloy for fusion reactor applications Journal of Nuclear Materials, Volumes 258–263, Part 1, October 1998, Pages 1028–1032 | http://ac.els-cdn.com/S0022311598002761/1-s2.0-S0022311598002761-main.pdf?_tid=7f744706-a275-11e6-82b8-00000aacb35e&acdnat=1478253801_bb650ffb2910142094dc3c6ae60cc36e | 0.65 wt% Cr, 0.08 wt% Zr | 553-773 | 3.919184e-07 | 0.4184127
| I. Peñalva ELBRODUR N_H->T | Interaction of Copper Alloys with Hydrogen, Copper Alloys – Early Applications and Current Performance – Enhancing Processes | http://cdn.intechopen.com/pdfs/30473.pdf | 0.65 % Cr, wt. 0.05 % Zr | 593-773 | 2.049593e-05 | 0.6788712
RECOMBINATION | name | reference | link | composition | temperature range (K) | Kr0 (m4/s) | Er (eV)
| Anderl 1999 | Deuterium transport in Cu, CuCrZr, and Cu/Be, Journal of Nuclear Materials 266±269 (1999) 761±765 | http://www.sciencedirect.com/science/article/pii/S0022311598008782 | 1.1% Cr, 0.1% Zr | 700-800 | 2.9e-14 | 1.92
SOLUBILITY | name | reference | link | composition | temperature range (K) | S0 (at/m³.Pa½) | Es (eV)
| Noh 2016 ELBRODUR G | Hydrogen-isotope transport in an ELBRODUR G CuCrZr alloy for nuclear applications in heat sinks, Journal of Nuclear Materials, Volume 473, May 2016, Pages 112–118 | http://www.sciencedirect.com/science/article/pii/S0022311516300319 | 0.65 wt% Cr, 0.1 wt% Zr | 573-873 | 7.8299e+20 | 0.07151467
| Noh 2016 ELBRODUR HF | Hydrogen-isotope transport in an ELBRODUR G CuCrZr alloy for nuclear applications in heat sinks, Journal of Nuclear Materials, Volume 473, May 2016, Pages 112–118 | http://www.sciencedirect.com/science/article/pii/S0022311516300319 | 0.65 wt% Cr, 0.08 wt% Zr | 553-773 | 5.4207e+23 | 0.4
| Serra 1998 ELBRODUR HF | Hydrogen and deuterium transport and inventory parameters in a Cu–0.65Cr–0.08Zr alloy for fusion reactor applications Journal of Nuclear Materials, Volumes 258–263, Part 1, October 1998, Pages 1028–1032 | http://ac.els-cdn.com/S0022311598002761/1-s2.0-S0022311598002761-main.pdf?_tid=7f744706-a275-11e6-82b8-00000aacb35e&acdnat=1478253801_bb650ffb2910142094dc3c6ae60cc36e | 0.65 wt% Cr, 0.08 wt% Zr | 553-773 | 4.2756e+23 | 0.387423
| I. Peñalva ELBRODUR N | Interaction of Copper Alloys with Hydrogen, Copper Alloys – Early Applications and Current Performance – Enhancing Processes | http://cdn.intechopen.com/pdfs/30473.pdf | 0.65 % Cr, wt. 0.05 % Zr | 593-773 | 4.0414e+21 | 0.08706134
[5 empty] | Noh 2016 ELBRODUR G_T | Anderl 1999_D->T | Serra 1998 ELBRODUR HF_D->T | I. Peñalva ELBRODUR N_H->T
|  |  | KAERI | D0 | 0.000505 | 0.01632993 | 3.919184e-07 | 2.049593e-05
|  | temp | diffusivity | Ed | 0.964 | 1.2 | 0.4184127 | 0.6788712 | 0.6426471 | 0.8188568
| 0.002544529 | 120 | 2.23e-16 |  | 2.195832e-16 | 6.683219e-18 | 1.689472e-12 | 4.03903e-14
| 0.001949318 | 240 | 1.89e-13 |  | 1.710894e-13 | 2.657771e-14 | 3.039665e-11 | 4.39163e-12
| 0.001605136 | 350 | 9.35e-12 |  | 8.04092e-12 | 3.205888e-12 | 1.616491e-10 | 6.609144e-11

## 316SS
DIFFUSIVITY | name | reference | link | temperature range (K) | D0 (m²/s) | Ed (eV) | SOLUBILITY | name | temperature range (K) | S0 (at/m³.Pa½) | Es (eV)
| C.San Marchi_2007_H->T | Permeability, solubility and diffusivity of hydrogen isotopes in stainless steels at high gas pressures, International Journal of Hydrogen Energy Volume 32, Issue 1, January 2007, Pages 100–116 | http://www.sciencedirect.com/science/article/pii/S0360319906001753 | 223-423 | 5.161511e-07 | 0.5711267 |  | Doyle & Brice 1987 | 500-1000 | 2.2136e+23 | 0.06
| Doyle & Brice 1987_T | THE INFLUENCE OF DISPLACEMENT DAMAGE ON DEUTERIUM PERMEATION IN 316 STAINLESS STEEL, Journal of Nuclear Materials, 145-147 (1987) 288-291 | http://www.sciencedirect.com/science/article/pii/002231158790345X | 500-1000 | 4.7e-07 | 0.56 |  | Tetsuo Tanabe 1984 | 298-773 | 8.1328e+23 | 0.1440773
| B. L. Doyle_1984_H->T | STEADY STATE HYDROGEN TRANSPORT IN SOLIDS EXPOSED TO FUSION REACTOR PLASMAS, PART II: APPLICATIONS OF THEORY, Journal of Nuclear Materials 122 & 123 (1984) 1523-1530 | http://www.sciencedirect.com/science/article/pii/0022311584902952 | 298-1073 | 2.193931e-07 | 0.56 |  |  |  | 1.4437e+24 | 0.1627348
| J. H. Austin_1971_T | Tritium diffusion in 304- and 316-stainless steels in the temperature range 25 to 222 °C, Journal of Nuclear Materials,Volume 43, Issue 2, May 1972, Pages 119-125 | http://www.sciencedirect.com/science/article/pii/0022311572901456 | 298-500 | 2.9e-06 | 0.62 |  | K.S. Forcey_1988 | 523-873 | 2.7942e+23 | 0.2133174
[5 empty] | 1.1e-06 | 0.6 |  |  |  | 9.033e+23 | 0.1918612
| F. Reiter_1993_T | a compilation of tritium Material Interaction Parameters in Fusion Reactor Material | http://www.google.co.uk/url?sa=t&rct=j&q=&esrc=s&source=web&cd=1&ved=0ahUKEwiagf7G3JjQAhXMhRoKHQzTBd0QFggbMAA&url=http%3A%2F%2Fbookshop.europa.eu%2Fhr%2Fa-compilation-of-tritium-pbCDNA15217%2Fdownloads%2FCD-NA-15-217-EN-C%2FCDNA15217ENC_001.pdf%3Bpgid%3Dy8dIS7GUWMdSR0EAlMEUUsWb0000WTd6vgI8%3Bsid%3DFJayDDEbVzSyCmJI-HQsq1M-tlXOXJPYaMY%3D%3FFileName%3DCDNA15217ENC_001.pdf%26SKU%3DCDNA15217ENC_PDF%26CatalogueNumber%3DCD-NA-15-217-EN-C&usg=AFQjCNG9cFh8jCVQaHpzhOC1MMja4lsrpw&bvm=bv.137904068,d.d2s | 500-1200 | 5.9e-07 | 0.5379578 |  | Shan Changqi, 1991 | 503-873 | 8.6731e+25 | 0.4667276
| K.L. Wilson_1978_D->T | Deuterium trapping in irradiated 316 stainless steel , Journal of Nuclear Materials Volumes 76–77, September–October 1978, Pages 291-297 | http://www.sciencedirect.com/science/article/pii/0022311578901605 | 300-600 | 9.797959e-06 | 0.61 |  | Sugisaki et al. 1984 | 703-903 | 1.1685e+23 | 0.106
| Reiter_1985_H->T | cited in Assessment of Database for Interaction of Tritium with ITER Plasma Facing Materials | http://www.iaea.org/inis/collection/NCLCollectionStore/_Public/26/027/26027751.pdf | 600-900 | 1.726277e-06 | 0.619 |  | C.San Marchi_2007 | 223-1000 | 8.131e+22 | 0.06115513
| Kishimoto_1985_H->T | cited in Assessment of Database for Interaction of Tritium with ITER Plasma Facing Materials | http://www.iaea.org/inis/collection/NCLCollectionStore/_Public/26/027/26027751.pdf | 873-1173 | 7.505553e-07 | 0.56 |  |  | 223-1000 | 1.2227e+23 | 0.07773957
| Hashimoto_1985_H->T | cited in Assessment of Database for Interaction of Tritium with ITER Plasma Facing Materials | http://www.iaea.org/inis/collection/NCLCollectionStore/_Public/26/027/26027751.pdf | 423-723 | 2.713546e-07 | 0.48 |  |  | 373–623 | 1.6021e+23 | 0.07110579
| Reiter_1985_D->T | cited in Assessment of Database for Interaction of Tritium with ITER Plasma Facing Materials | http://www.iaea.org/inis/collection/NCLCollectionStore/_Public/26/027/26027751.pdf | 600-900 | 1.420704e-06 | 0.602 |  |  | 423–700 | 1.0781e+23 | 0.06115513
| Sugisaki_1985_T | cited in Assessment of Database for Interaction of Tritium with ITER Plasma Facing Materials | http://www.iaea.org/inis/collection/NCLCollectionStore/_Public/26/027/26027751.pdf | 603-853 | 4.2e-06 | 0.663 |  |  | 473–703 | 2.9392e+23 | 0.08965963
| Reiter_1985_T | cited in Assessment of Database for Interaction of Tritium with ITER Plasma Facing Materials | http://www.iaea.org/inis/collection/NCLCollectionStore/_Public/26/027/26027751.pdf | 600-900 | 1.41e-06 | 0.6 |  | T.J.Dolan_1994 | not stated | 4.8836e+23 | 0.14
| Shan_1991_T | cited in Assessment of Database for Interaction of Tritium with ITER Plasma Facing Materials | http://www.iaea.org/inis/collection/NCLCollectionStore/_Public/26/027/26027751.pdf | 500-873 | 2.31e-10 | 0.157 |  | Causey_1985 | not stated | 1.85e+23 | 0.109
| Langley_1984_T | cited in Assessment of Database for Interaction of Tritium with ITER Plasma Facing Materials | http://www.iaea.org/inis/collection/NCLCollectionStore/_Public/26/027/26027751.pdf | 298-495 | 1.1e-06 | 0.63 |  | Sugisaki_1984 | 703-903 | 1.1683e+23 | 0.106
|  |  |  | 298-500 | 2.4e-07 | 0.53 |  | Langley_1984 | not stated | 1.2104e+23 | 0.11
|  |  |  | 500-1173 | 1.7e-06 | 0.616 |  | Katsuta_1981 | 873-1173 | 1.373e+23 | 0.148
| D.M. Grant,1988_H->T | Hydrogen in 316 steel — diffusion, permeation and surface reaction, Journal of Nuclear Materials 152 (1988) 139-145 | http://www.sciencedirect.com/science/article/pii/0022311588903194 | 500-1000 | 4.214657e-07 | 0.06530124 |  |  |  | 1.4754e+23 | 0.165
| Y.Y. Li_1989_H->T | Effect of hydrogen on the microstructure, mechanical properties and phase transformations in austenitic steels, J. Nucl. Mater. 169 (1989) 151. | http://www.sciencedirect.com/science/article/pii/0022311589905308 | 500-775 | 2.765508e-07 | 0.5347446 |  | KAERI EXPERIMENT |  | 3e-06 | 60800
| S.Changqi, 1991_T | The behavior of diffusion and permeation of tritium through 316L stainless steel, Journal of Nuclear Materials, Volumes 179–181, Part 1, March–April 1991, Pages 322-324 | http://www.sciencedirect.com/science/article/pii/002231159190091K | 500-723 | 2.28e-10 | 0.1567644 |  | JET experiment |  | 8e-07 | 0.56
| T.Tanabe_1984_H->T | Hydrogen transport in stainless steels, Journal of Nuclear Materials Volume 123, Issues 1–3, 2 May 1984, Pages 1568-1572 | http://ac.els-cdn.com/0022311584903040/1-s2.0-0022311584903040-main.pdf?_tid=1ecebae4-03fa-11e7-ae79-00000aacb360&acdnat=1488976025_632a8ea7906c9b2db1611374fae76810 | 300-800°C | 3.648854e-07 | 0.4954602 |  | Mean value |  | 1.45275e-06 | 0.5896965
| K.S. Forcey_1988_H->T | Hydrogen transport and solubility in 316L and 1.4914 steels for fusion reactor applications, Journal of Nuclear Materials 160 (1988) 117-124 | http://www.sciencedirect.com/science/article/pii/0022311588900384 | 250-600°C | 2.205478e-07 | 0.47162
[5 empty] | 4.422503e-08 | 0.4405242
| R.-D. Penzhorn_2009_T | Distribution and Mobility of Tritium in Type 316 Stainless Steel, FUSION SCIENCE AND TECHNOLOGY VOL. 57 APR. 2010 | http://www.ans.org/pubs/journals/fst/a_9466 | 298-1073 | 1.5e-06 | 0.5939303
[5 empty] | 1.9e-06 | 0.6353914
| T. Hirabayashi_1983_T | Sorption of gaseous tritium on the surface of type 316 stainless steel, Journal of Nuclear Materials 120 (1984) 309-315 | http://www.sciencedirect.com/science/article/pii/0022311584900692 | 298-393 | 4.6e-11 | 0.339981
| KAERI experiment |  |  |  | 3e-06 | 0.63
| JET experiment |  |  |  | 8e-07 | 0.56
| Mean value |  |  |  | 1.45275e-06 | 0.5896965
RECOMBINATION | name | reference | link | temperature range (K) | Kr0 (m4/s) | Er (eV)
| Doyle & Brice 1987 | THE INFLUENCE OF DISPLACEMENT DAMAGE ON DEUTERIUM PERMEATION IN 316 STAINLESS STEEL, Journal of Nuclear Materials, 145-147 (1987) 288-291 | http://www.sciencedirect.com/science/article/pii/002231158790345X | 500-1000K | 1.5e-23 | 1
| Braun 1990 | Determination of deuterium surface recombination rates on stainless steel, Journal of Nuclear Materials Volumes 93–94, Part 2, October 1980, Pages 861-865 | http://www.sciencedirect.com/science/article/pii/0022311580902196 | 373-873K | 5.4e-27 | 0.16
| I. Ali-Khan_1978 | cited inDetermination of deuterium surface recombination rates on stainless steel, Journal of Nuclear Materials Volumes 93–94, Part 2, October 1980, Pages 861-865 | http://www.sciencedirect.com/science/article/pii/0022311580902196 | 373-873K | 8.4e-26 | 0.14
| Myers & Wampler 1982 | Trapping and surface permeation of deuterium in helium-implanted stainless steel, Journal of Nuclear Materials Volumes 111–112, November–December 1982, Pages 579-583 | http://www.sciencedirect.com/science/article/pii/0022311582902707 | 298-575K | 1.3e-25 | 0.81
[5 empty] | 9.6e-28 | 0.34
| Reiter 1991 | Recycling of hydrogen from stainless steel surfaces under ITER/NET conditions, Journal of Nuclear Materials Volumes 179–181, Part 1, March–April 1991, Pages 316-318 | http://ac.els-cdn.com/002231159190089P/1-s2.0-002231159190089P-main.pdf?_tid=15e93f92-0410-11e7-951a-00000aab0f02&acdnat=1488985459_65e8bb60160fa8598b1136d33cdceecb | 623-873K | 3.2e-27 | 0.58
| KAERI experiment |  |  |  | 3.8e-24 | 0.7
| JET experiment |  |  |  | 2.16e-24 | 0.58
| Mean value |  |  |  | 1.7522e-24 | 0.5941208
SOLUBILITY | name | reference | link | temperature range (K) | S0 (at/m³.Pa½) | Es (eV)
| Doyle & Brice 1987 | THE INFLUENCE OF DISPLACEMENT DAMAGE ON DEUTERIUM PERMEATION IN 316 STAINLESS STEEL, Journal of Nuclear Materials, 145-147 (1987) 288-291 | http://www.sciencedirect.com/science/article/pii/002231158790345X | 500-1000 | 2.2136e+23 | 0.06
| Tetsuo Tanabe 1984 | Hydrogen transport in stainless steels, Journal of Nuclear Materials Volume 123, Issues 1–3, 2 May 1984, Pages 1568-1572 | http://ac.els-cdn.com/0022311584903040/1-s2.0-0022311584903040-main.pdf?_tid=1ecebae4-03fa-11e7-ae79-00000aacb360&acdnat=1488976025_632a8ea7906c9b2db1611374fae76810 | 298-773 | 8.1328e+23 | 0.1440773
[5 empty] | 1.4437e+24 | 0.1627348
| K.S. Forcey_1988 | Hydrogen transport and solubility in 316L and 1.4914 steels for fusion reactor applications, Journal of Nuclear Materials 160 (1988) 117-124 | http://www.sciencedirect.com/science/article/pii/0022311588900384 | 523-873 | 2.7942e+23 | 0.2133174
[5 empty] | 9.033e+23 | 0.1918612
| Shan Changqi, 1991 | The behavior of diffusion and permeation of tritium through 316L stainless steel, Journal of Nuclear Materials, Volumes 179–181, Part 1, March–April 1991, Pages 322-324 | http://www.sciencedirect.com/science/article/pii/002231159190091K | 503-873 | 8.6731e+25 | 0.4667276
| Sugisaki_ 1984 | Tritium solubility in SUS-316 stainless steel, Journal of Nuclear Materials Volume 120, Issue 1, February 1984, Pages 36-40 | http://www.sciencedirect.com/science/article/pii/0022311584901685 | 703-903 | 1.1685e+23 | 0.106
| C.San Marchi_2007 | Permeability, solubility and diffusivity of hydrogen isotopes in stainless steels at high gas pressures, International Journal of Hydrogen Energy Volume 32, Issue 1, January 2007, Pages 100–116 | http://www.sciencedirect.com/science/article/pii/S0360319906001753 | 223-1000 | 8.131e+22 | 0.06115513
|  |  |  | 223-1000 | 1.2227e+23 | 0.07773957
|  |  |  | 373–623 | 1.6021e+23 | 0.07110579
|  |  |  | 423–700 | 1.0781e+23 | 0.06115513
|  |  |  | 473–703 | 2.9392e+23 | 0.08965963 |  |  |  |  | vacancies
| T.J.Dolan_1994 | cited in Assessment of Database for Interaction of Tritium with ITER Plasma Facing Materials | http://www.iaea.org/inis/collection/NCLCollectionStore/_Public/26/027/26027751.pdf | not stated | 4.8836e+23 | 0.14 |  |  |  |  | entre 1eV et 0.70eV
| Causey_1985 | cited in Assessment of Database for Interaction of Tritium with ITER Plasma Facing Materials | http://www.iaea.org/inis/collection/NCLCollectionStore/_Public/26/027/26027751.pdf | not stated | 1.85e+23 | 0.109 |  |  |  |  | Et | Et
| Sugisaki_1984 | cited in Assessment of Database for Interaction of Tritium with ITER Plasma Facing Materials | http://www.iaea.org/inis/collection/NCLCollectionStore/_Public/26/027/26027751.pdf | 703-903 | 1.1683e+23 | 0.106 |  |  |  |  | 0.001046265 | 123.8893
| Langley_1984 | cited in Assessment of Database for Interaction of Tritium with ITER Plasma Facing Materials | http://www.iaea.org/inis/collection/NCLCollectionStore/_Public/26/027/26027751.pdf | not stated | 1.2104e+23 | 0.11 |  |  |  |  | 2.630502 | 29738
| Katsuta_1981 | cited in Assessment of Database for Interaction of Tritium with ITER Plasma Facing Materials | http://www.iaea.org/inis/collection/NCLCollectionStore/_Public/26/027/26027751.pdf | 873-1173 | 1.373e+23 | 0.148 |  |  |  |  | 1890.027 | 2970381.7
[5 empty] | 1.4754e+23 | 0.165 |  |  |  |  | 136737.8 | 59484910.6
| KAERI EXPERIMENT |  |  |  | 1.2e+23 | 0.076 |  |  |  |  | 2771614.0 | 488874779.2
| JET experiment |  |  |  | 1.85e+23 | 0.109 |  |  |  |  | 25790165.5 | 2329713950.4
| Mean value |  |  |  | 1.3774e+23 | 0.08840888171 |  |  |  |  | 143961450.8 | 7763491104.1
[11 empty] | 564332811.5 | 20200374480.1
[11 empty] | 1714901909.8 | 43979694489.8

## Be
DIFFUSIVITY | name | reference | link | temperature range (K) | D0 (m²/s) | Ed (eV)
| Abramov_1990_D->T | Deuterium permeation and diffusion in high-purity beryllium, Journal of Nuclear Materials, Volume 175, Issues 1–2, 1 December 1990, Pages 90-95 | http://www.sciencedirect.com/science/article/pii/002231159090274Q | 620-775 | 5.470527e-09 | 0.29
[5 empty] | 5.470527e-09 | 0.32
[5 empty] | 6.531973e-09 | 0.364
| Rabaglino_2003_T | Recent progress in the modelling of helium and tritium behaviour in irradiated beryllium pebbles, Fusion Engineering and Design Volume 69, Issues 1–4, September 2003, Pages 455–461 | http://www.sciencedirect.com/science/article/pii/S0920379603003934?np=y | 900-1500 | 0.0001 | 1.85
| Baldwin 1994 81%_T | Diffusion/desorption of tritium from irradiated beryllium, Journal of Nuclear Materials Volumes 212–215, Part B, September 1994, Pages 948-953 | http://www.sciencedirect.com/science/article/pii/002231159490975X | 573-1173 | 1.7e-11 | 0.036
| Baldwin 1994 99%_T |  |  |  | 1.6e-10 | 0.13
[5 empty] | 1.6e-10 | 0.067
| Baldwin 1994 100%_T |  |  |  | 1.4e-10 | 0.12
| Cho_1994_T | Modeling of tritium release from beryllium in fusion blanket applications, Journal of Nuclear Materials Volumes 212–215, Part B, September 1994, Pages 961-965 | http://www.sciencedirect.com/science/article/pii/0022311594909776 | 923-1423 | 4.56e-07 | 1.08
| R.A. Causey_1990_T | Tritium retention and migration in beryllium, Journal of Nuclear Materials Volumes 176–177, 3 December 1990, Pages 654-660 | http://www.sciencedirect.com/science/article/pii/0022311590901224 | 298-770 | 8e-09 | 0.36
| R. Boivin_1992_D->T | Laser desorption study of beryllium's hydrogen recycling properties at high temperature, Journal of Nuclear Materials Volume 187, Issue 2, April 1992, Pages 117-121 | http://www.sciencedirect.com/science/article/pii/002231159290542S | 1000-1200 | 8.164966e-07 | 0.3
| D.Kérouack_1994_D->T | Laser desorption study of deuterium implanted in beryllium, Journal of Nuclear Materials Volumes 212–215, Part B, September 1994, Pages 1443-1447 | http://www.sciencedirect.com/science/article/pii/0022311594910669 | 298-1500 | 5.715476e-08 | 0.34
[5 empty] | 7.348469e-08 | 0.3
| Tazhibaeva_1994_D->T | Found in Hydrogen isotope retention and recycling in fusion reactor plasma-facing components, Journal of Nuclear Materials 300 (2002) 91–117 | http://www.sciencedirect.com/science/article/pii/S0022311501007322 | 673-873 | 7.348469e-12 | 0.15
| Pemsler_1964_H->T | Found in Deuterium permeation and diffusion in high-purity beryllium, Journal of Nuclear Materials Volume 175, Issues 1–2, 1 December 1990, Pages 90-95 | http://www.sciencedirect.com/science/article/pii/002231159090274Q | 1123-1173 | 1.732051e-13 | 0
| Jones_1967_T | Hydrogen in beryllium, Journal of Nuclear Materials Volume 21, Issue 3, March 1967, Pages 353-354 | http://www.sciencedirect.com/science/article/pii/0022311567901900 | 673-1173 | 3e-11 | 0.19
| Billone_1995_T | Status of beryllium development for fusion applications, Fusion Engineering and Design Volume 27, 1 March 1995, Pages 179-190 | http://www.sciencedirect.com/science/article/pii/0920379695901256 | 573-873 | 1.73e-09 | 0.19
|  |  |  | >873 | 1.35e-10 | 0
| K. Kizu_1994_H->T | Found in Hydrogen isotopes transport parameters in fusion reactor materials, Journal of Nuclear Materials Volume 255, Issues 2–3, June 1998, Pages 105–115 | http://www.sciencedirect.com/science/article/pii/S0022311598000385 | 740-1000 | 7.505553e-09 | 0.51
| Hsu_1990_D->T | Transient release of deuterium from beryllium after plasma ion implantation, Journal of Nuclear Materials Volumes 176–177, 3 December 1990, Pages 218-225 | http://www.sciencedirect.com/science/article/pii/002231159090049S | 333_800 | 8.164966e-14 | 0
| W.R. Wampler_1984_D->T | Retention and thermal release of deuterium implanted in beryllium, Journal of Nuclear Materials Volume 123, Issues 1–3, 2 May 1984, Pages 1598-1602 | http://www.sciencedirect.com/science/article/pii/0022311584903106 | 273-323 | 8.164966e-06 | 1
[5 empty] | 8.164966e-08 | 1
| G. Saibene_1990_D->T | Hydrogen recycling coefficient in beryllium: Experimental determination and a test simulation of the density evolution in a JET plasma discharge, Journal of Nuclear Materials Volumes 176–177, 3 December 1990, Pages 618-623 | http://www.sciencedirect.com/science/article/pii/0022311590901165 | 573 | 4.08248e-13 | 0
[5 empty] | 5.72e-13 | 0
| Nakamura_2004_T | Experimental evaluation of tritium permeation through stainless steel tubes of heat exchanger from primary to secondary water in ITER, Journal of Nuclear Materials Volumes 329–333, Part A, 1 August 2004, Pages 183–187 | http://www.sciencedirect.com/science/article/pii/S0022311504001333 | 423-523 | 6.74e-08 | 0.73
RECOMBINATION | name | reference | link | temperature range (K) | Kr0 (m4/s) | Er (eV)
| Federici_1996 | Synergistic effects of surface erosion on tritium inventory and permeation in metallic plasma facing armours, Journal of Nuclear Materials Volumes 233–237, Part 1, 1 October 1996, Pages 741-746 | http://www.sciencedirect.com/science/article/pii/S0022311596001869 | 473-1073 | 1.7e-29 | 0.28
| R.A. Causey_1994 | Tritium inventory and permeation in the ITER beryllium , Journal of Nuclear Materials Volumes 212–215, Part B, September 1994, Pages 1436-1442 | http://www.sciencedirect.com/science/article/pii/0022311594910650 | 300-800 | 3.4e-29 | 0.28
| Cho_1994 | Modeling of tritium release from beryllium in fusion blanket applications, Journal of Nuclear Materials Volumes 212–215, Part B, September 1994, Pages 961-965 | http://www.sciencedirect.com/science/article/pii/0022311594909776 | 300-1173 | 4.94e-28 | 1.14
| R. Boivin_1992 | Laser desorption study of beryllium's hydrogen recycling properties at high temperature, Journal of Nuclear Materials Volume 187, Issue 2, April 1992, Pages 117-121 | http://www.sciencedirect.com/science/article/pii/002231159290542S | 600-1600 | 1e-26 | 0.35
[5 empty] | 1e-31 | 0.2
| Andrew_1992 | Interpretation of deuterium pumping by plasma-facing beryllium surfaces, Journal of Nuclear Materials Volumes 196–198, 1 December 1992, Pages 997-1001 | http://www.sciencedirect.com/science/article/pii/S0022311506801832 | 333 to 800 | 1.07e-38 | 0.08
| G. Saibene_1990 | Hydrogen recycling coefficient in beryllium: Experimental determination and a test simulation of the density evolution in a JET plasma discharge, Journal of Nuclear Materials Volumes 176–177, 3 December 1990, Pages 618-623 | http://www.sciencedirect.com/science/article/pii/0022311590901165 | 570 | 2e-33 | 0
[5 empty] | 1.4e-33 | 0
SOLUBILITY | name | reference | link | temperature range (K) | S0 (at/m³.Pa½) | Es (eV)
| Shapovalov–Dukel'ski_1988 | cited in Assessment of Database for Interaction of Tritium with ITER Plasma Facing Materials | http://www.iaea.org/inis/collection/NCLCollectionStore/_Public/26/027/26027751.pdf | 673–1473 | 2.3e+22 | 0.174
[5 empty] | 1.1442e+22 | 0.173
| Wilson 1990 | cited in Assessment of Database for Interaction of Tritium with ITER Plasma Facing Materials | http://www.iaea.org/inis/collection/NCLCollectionStore/_Public/26/027/26027751.pdf | >440°C | 7.14e+27 | 1
| P.M.S. Jones_1967 | cited in Deuterium permeation and diffusion in high-purity beryllium, Journal of Nuclear Materials Volume 175, Issues 1–2, 1 December 1990, Pages 90-95 | http://www.sciencedirect.com/science/article/pii/002231159090274Q | 673-1173 | 1.1829e+21 | -1.89e-05
| E. Fromm_1984 | cited in Deuterium permeation and diffusion in high-purity beryllium, Journal of Nuclear Materials Volume 175, Issues 1–2, 1 December 1990, Pages 90-95 | http://www.sciencedirect.com/science/article/pii/002231159090274Q | 523-1123 | 1.3492e+21 | -0.0188
| W.A.Swansiger_1986 | cited in Deuterium permeation and diffusion in high-purity beryllium, Journal of Nuclear Materials Volume 175, Issues 1–2, 1 December 1990, Pages 90-95 | http://www.sciencedirect.com/science/article/pii/002231159090274Q | 713-783 | 6.9899e+27 | 1
|  | cited in Hydrogen isotopes transport parameters in fusion reactor materials, Journal of Nuclear Materials Volume 255, Issues 2–3, June 1998, Pages 105–115 | http://www.sciencedirect.com/science/article/pii/S0022311598000385 |  | 3.553e+27 | 1
| Federici_1996 | Synergistic effects of surface erosion on tritium inventory and permeation in metallic plasma facing armours, Journal of Nuclear Materials Volumes 233–237, Part 1, 1 October 1996, Pages 741-746 | http://www.sciencedirect.com/science/article/pii/S0022311596001869 | 473-1073 | 2.2e+22 | 0.17
| K. Kizu_1994 | cited in Hydrogen isotopes transport parameters in fusion reactor materials, Journal of Nuclear Materials Volume 255, Issues 2–3, June 1998, Pages 105–115 | http://www.sciencedirect.com/science/article/pii/S0022311598000385 | 740-1000 | 6.6242e+25 | 0.259

## comparison_materials
DIFFUSIVITY | name | Materials | reference | link | temperature range (K) | D0 (m²/s) | Ed (eV)
| Abramov_1990_D->T | Beryllium | Deuterium permeation and diffusion in high-purity beryllium, Journal of Nuclear Materials, Volume 175, Issues 1–2, 1 December 1990, Pages 90-95 | http://www.sciencedirect.com/science/article/pii/002231159090274Q | 620-775 | 6.531973e-09 | 0.364
| Reiter et al. 1993_T | Copper | a compilation of tritium Material Interaction Parameters in Fusion Reactor Material | http://www.google.co.uk/url?sa=t&rct=j&q=&esrc=s&source=web&cd=1&ved=0ahUKEwiagf7G3JjQAhXMhRoKHQzTBd0QFggbMAA&url=http%3A%2F%2Fbookshop.europa.eu%2Fhr%2Fa-compilation-of-tritium-pbCDNA15217%2Fdownloads%2FCD-NA-15-217-EN-C%2FCDNA15217ENC_001.pdf%3Bpgid%3Dy8dIS7GUWMdSR0EAlMEUUsWb0000WTd6vgI8%3Bsid%3DFJayDDEbVzSyCmJI-HQsq1M-tlXOXJPYaMY%3D%3FFileName%3DCDNA15217ENC_001.pdf%26SKU%3DCDNA15217ENC_PDF%26CatalogueNumber%3DCD-NA-15-217-EN-C&usg=AFQjCNG9cFh8jCVQaHpzhOC1MMja4lsrpw&bvm=bv.137904068,d.d2s | 470-1200 | 6.6e-07 | 0.387
| Serra 1998 ELBRODUR HF_D->T | Copper alloy | Hydrogen and deuterium transport and inventory parameters in a Cu–0.65Cr–0.08Zr alloy for fusion reactor applications Journal of Nuclear Materials, Volumes 258–263, Part 1, October 1998, Pages 1028–1032 | http://ac.els-cdn.com/S0022311598002761/1-s2.0-S0022311598002761-main.pdf?_tid=7f744706-a275-11e6-82b8-00000aacb35e&acdnat=1478253801_bb650ffb2910142094dc3c6ae60cc36e | 553-773 | 3.919184e-07 | 0.4184127
| Mean value | 316L Stainless Steel |  |  |  | 1.45275e-06 | 0.5896965
RECOMBINATION | name | Materials | reference | link | temperature range (K) | Kr0 (m4/s) | Er (eV)
| R.A. Causey_1994 | Beryllium | Tritium inventory and permeation in the ITER beryllium , Journal of Nuclear Materials Volumes 212–215, Part B, September 1994, Pages 1436-1442 | http://www.sciencedirect.com/science/article/pii/0022311594910650 | 300-800 | 3.4e-29 | 0.28
| Reiter et al 1993 | Copper | a compilation of tritium Material Interaction Parameters in Fusion Reactor Material | http://www.google.co.uk/url?sa=t&rct=j&q=&esrc=s&source=web&cd=1&ved=0ahUKEwiagf7G3JjQAhXMhRoKHQzTBd0QFggbMAA&url=http%3A%2F%2Fbookshop.europa.eu%2Fhr%2Fa-compilation-of-tritium-pbCDNA15217%2Fdownloads%2FCD-NA-15-217-EN-C%2FCDNA15217ENC_001.pdf%3Bpgid%3Dy8dIS7GUWMdSR0EAlMEUUsWb0000WTd6vgI8%3Bsid%3DFJayDDEbVzSyCmJI-HQsq1M-tlXOXJPYaMY%3D%3FFileName%3DCDNA15217ENC_001.pdf%26SKU%3DCDNA15217ENC_PDF%26CatalogueNumber%3DCD-NA-15-217-EN-C&usg=AFQjCNG9cFh8jCVQaHpzhOC1MMja4lsrpw&bvm=bv.137904068,d.d2s | 523-773 | 2.96e-26 | 0.3865938
| Anderl 1999 | Copper alloy | Deuterium transport in Cu, CuCrZr, and Cu/Be, Journal of Nuclear Materials 266±269 (1999) 761±765 | http://www.sciencedirect.com/science/article/pii/S0022311598008782 | 700-800 | 2.9e-14 | 1.92
| Mean value | 316L Stainless Steel |  |  |  | 1.7522e-24 | 0.5941208
SOLUBILITY | name | Materials | reference | link | temperature range (K) | D0 (m²/s) | Ed (eV)
| Shapovalov–Dukel'ski_1988 | Beryllium | cited in Assessment of Database for Interaction of Tritium with ITER Plasma Facing Materials | http://www.iaea.org/inis/collection/NCLCollectionStore/_Public/26/027/26027751.pdf | 673–1473 | 2.3e+22 | 0.174
| Reiter_1993 | Copper | a compilation of tritium Material Interaction Parameters in Fusion Reactor Material | http://www.google.co.uk/url?sa=t&rct=j&q=&esrc=s&source=web&cd=1&ved=0ahUKEwiagf7G3JjQAhXMhRoKHQzTBd0QFggbMAA&url=http%3A%2F%2Fbookshop.europa.eu%2Fhr%2Fa-compilation-of-tritium-pbCDNA15217%2Fdownloads%2FCD-NA-15-217-EN-C%2FCDNA15217ENC_001.pdf%3Bpgid%3Dy8dIS7GUWMdSR0EAlMEUUsWb0000WTd6vgI8%3Bsid%3DFJayDDEbVzSyCmJI-HQsq1M-tlXOXJPYaMY%3D%3FFileName%3DCDNA15217ENC_001.pdf%26SKU%3DCDNA15217ENC_PDF%26CatalogueNumber%3DCD-NA-15-217-EN-C&usg=AFQjCNG9cFh8jCVQaHpzhOC1MMja4lsrpw&bvm=bv.137904068,d.d2s | 470-1200 | 3.1418e+24 | 0.572
| Serra 1998 ELBRODUR HF | Copper alloy | Hydrogen and deuterium transport and inventory parameters in a Cu–0.65Cr–0.08Zr alloy for fusion reactor applications Journal of Nuclear Materials, Volumes 258–263, Part 1, October 1998, Pages 1028–1032 | http://ac.els-cdn.com/S0022311598002761/1-s2.0-S0022311598002761-main.pdf?_tid=7f744706-a275-11e6-82b8-00000aacb35e&acdnat=1478253801_bb650ffb2910142094dc3c6ae60cc36e | 553-773 | 4.2756e+23 | 0.387423
| Mean value | 316L Stainless Steel |  |  |  | 1.3774e+23 | 0.08840888171
material |  | C0 | Ec | T(K) | 298 | 1273
|  |  |  | 1/T | 0.003355705 | 0.000785546
Diffusivity | Beryllium | 6.531973e-09 | 0.364 |  | 4.56382e-15 | 2.366117e-10
| copper | 6.6e-07 | 0.387 |  | 1.883077e-13 | 1.938577e-08
| copper alloy | 3.919184e-07 | 0.4184127 |  | 3.290716e-14 | 8.645257e-09
| SS316L | 1.45275e-06 | 0.5896965 |  | 1.547579e-16 | 6.725005e-09
| tungsten | 2.9e-07 | 0.39 |  | 7.36187e-14 | 8.28821e-09
Recombination | Beryllium | 3.4e-29 | 0.28 |  | 6.256233e-34 | 2.648568e-30
| copper | 2.96e-26 | 0.3865938 |  | 8.579952e-33 | 8.726476e-28
| copper alloy | 2.9e-14 | 1.92 |  | 9.833046e-47 | 7.269024e-22
| SS316L | 1.7522e-24 | 0.5941208 |  | 1.571175e-34 | 7.790589e-27
Solubility | Beryllium | 2.3e+22 | 0.174 |  | 2.6252e+19 | 4.7086e+21
| copper | 3.1418e+24 | 0.572 |  | 666660049425452.5 | 1.709e+22
| copper alloy | 4.2756e+23 | 0.387423 |  | 1.2e+17 | 1.251e+22
| SS316L | 1.3774e+23 | 0.08840888171 |  | 4.405e+21 | 6.1527e+22
Permeability | Beryllium |  |  |  | 119808.8 | 1114116334930.1
| copper |  |  |  | 125.5372 | 331294314609067.1
| copper alloy |  |  |  | 3948.759 | 108153784178479.3
| SS316L |  |  |  | 681715.5 | 413769417715951.4

## tungsten
y=2.9e-7*exp(-0.39/8.625e-5/temp)*0.8165,end